## Sheet1
| CONCRETE MIX PROPORTIONING |  |  |  | Option | [5 empty] | By default
Company name
Client Name
Date of casting
Date of testing
1 STIPULATIONS FOR PROPORTIONING |  |  |  | Clause/Table
a) | Grade Designation (M) | 40
b) | Type of Cement /OthersOPC /PSC/PPC (dropdown) | 43 | grade confirming to IS 269 | checkbox (dropdown) | 33 | 43 | 53 |  |  |  | 43
c) | Type of mineral admixture | Fly ash | confirming to IS 3812 (part 1)) | checkbox
d) | Maximum Nominal size of the aggregate | 20 | mm | dropdown | 10 | 12.5 | 20 | 40 | 80 | 150
e) | Minimum Cement Content and Maximum water-Cement ratio to be adopted and/or Exposure conditions as per Table-3 of IS 456 | Severe | Reiforcement Concrete) | dropdown(Table 5 )
f) | Workibility | 120 | mm (slump)
g) | Method of Concrete Placing | Pumpable |  | dropdown | Pumpable | Chute/manual
h) | Degree of Site Control | Good | bad/meiu | dropdown
j) | Type of aggregate | Crushed Anguler Aggregate |  | dropdown | sub-angular | gravel | rounded gravel
k) | Maximum Cement Content (OPC content) | As per IS 456 |  | dropdown | As per IS 456 | give value
m) | Chemical Admixture Type | Super plasticiser - normal |  | dropdown | plasticiser | Super plasticiser - normal | Polycarboxylate ether based | other
2 Test Data for Materials
a) | Cement Used (OPC) | 43 | grade confirming to IS 269 |  | By default this value or give option
b) | Specific Gravity of Cement | 3.15 |  |  | By default this value or give option
c) | Fly ash | Confirming to IS 3812 (part 1) |  |  | By default this value or give option
d) | Specific Gravity of Fly ash | 2.2 |  |  | By default this value or give option
e) | Chemical Admixture | Super plasticiser | Confirming to IS 9103 |  | By default this value or give option
f) | Specific Gravity of |  |  |  | By default this value or give option
| 1) Coarse Grregate [at saturated surface dry (SSD) condition] | 2.74 |  |  | By default this value or give option
| 2) FIne Grregate [at saturated surface dry (SSD) condition] | 2.65 |  |  | By default this value or give option
| 3) Chemical admixture | 1.145 |  |  | By default this value or give option
g) | Water absorption |  |  |  | By default this value or give option
| 1)Coarse Aggregate | 0.5 | percent |  | By default 0 value or give option
| 2)Fine Aggregate | 1 | percent |  | By default 0value or give option
h) | Moisture Content of aggregate [As per IS 2386 (part(3)
| 1)Coarse Aggregate | 2 | %
| 2)Fine Aggregate | 5 | %
j) | Free Surface Moisture
| 1) Coarse aggregate = | Total Moisture Content- Water Absorption
1.5
| 2) Fine aggregate = | Total Moisture Content- Water Absorption
4
RCCor PCC
g) | Seive analysis
| 1)Coarse Aggregate | 20 | mm |  | By default 0 value or give option |  | There should be another page which will show aggregate zone
| 2)Fine Aggregate | II | Confirming to grading Zone of Table 9 of IS 383 |  | By default 0value or give option
3 | TARGET STRENGTH OF MIX PROPORTIONING
|  | 48.25 |  | Clause 4.2 of IS 10262
S
|  | 46.5 |  |  | M10-M15 | M20-M25 | M30-M60 | M65-M80
| Higher value of the two is taken as fck'= | 48.25 |  |  | 3.5 | 4 | 5 | 6
where,
| fck'=Target mean compressive strength at 28 days in N/mm^2 |  |  |  | X
| fck=charecteristics compressivestrength at 28 days in N/mm^2 |  |  |  | M10-M15 | M20-M25 | M30-M60 | >M65
| S=Standard deviatian in N/mm^2 (Table 2 IS 10262) | 5 |  | Table 1 of IS 10262 | 5 | 5.5 | 6.5 | 8
| X=factor based on grade of concrete (Table 1 IS 10262) | 6.5 |  | Table 2 IS 10262
4 | APPROXIMATE AIR CONTENT |  |  |  |  | Nominal maximum size | Entrapped Air (%)
[6 empty] | 10 | 1.5
| Approximate air to be entrapped air to be expected in normal |  |  |  |  | 20 | 1
| (non-air-entrained) concrete is given in Table 3 is= | 1 | % | Table 3 of IS 10262 |  | 40 | 0.8
| ` | 0.01 | m^3
[5 empty] | Free water cement ratio | Compressive strength
5 | SELECTION OF WATER CEMENT RATIO | [5 empty] | 33 | 43 | 53
| From Fig.1 the free water cement ratio required for the target strength | 48.25 |  |  | 0.2492823 |  | 60.27613 | 66.11431 | 74.47712
|  | 0.3581602 |  | Fig. 1 of IS 10262 | 0.2998822 |  | 50.82864 | 56.35124 | 65.0299
| According to IS 456 for weather condition | Severe |  |  | 0.3511342 |  | 42.95931 | 48.16633 | 56.52886 |  |  |  | Symbols 7 x | Symbols 7 y | Symbols 7 x | Symbols 7 y | Symbols 7 x | Symbols 7 y
| The water cement ratio= | 0.4 |  | Table 5 of IS 456(maximum ta nebo) | 0.4009368 |  | 36.03615 | 42.03184 | 49.13262 |  |  |  | 0.2492823 | 60.27613 | 0.2490756 | 66.11431 | 0.2487796 | 74.47712
| Thus water cement ratio adopted= | 0.3581602 |  |  | 0.4478685 |  | 30.2164 | 35.58178 | 43.31342 |  |  |  | 0.2998822 | 50.82864 | 0.2996867 | 56.35124 | 0.3000874 | 65.0299
[5 empty] | 0.4990199 |  | 25.18727 | 30.23623 | 37.65286 |  |  |  | 0.3511342 | 42.95931 | 0.3509499 | 48.16633 | 0.3499459 | 56.52886
[5 empty] | 0.5480084 |  | 21.26182 | 25.99604 | 33.41211 |  |  |  | 0.4009368 | 36.03615 | 0.4000166 | 42.03184 | 0.4004732 | 49.13262
[5 empty] | 0.5991041 |  | 17.81058 | 22.22894 | 28.85635 |  |  |  | 0.4478685 | 30.2164 | 0.4490945 | 35.58178 | 0.4488208 | 43.31342
[5 empty] | 0.6494806 |  | 14.67463 | 18.93548 | 25.08952 |  |  |  | 0.4990199 | 25.18727 | 0.4981332 | 30.23623 | 0.4992866 | 37.65286
[6 empty] | Formula | 0.2562581 | 0.2616354 | 0.2406979 |  |  |  | 0.5480084 | 21.26182 | 0.5492568 | 25.99604 | 0.5489943 | 33.41211
[6 empty] | If, 33/43/53 grade | 0.2980387 | 0.310793 | 0.2944327 |  |  |  | 0.5991041 | 17.81058 | 0.5996556 | 22.22894 | 0.600129 | 28.85635
[7 empty] | 0.340699 | 0.3586874 | 0.3502521 |  |  |  | 0.6494806 | 14.67463 | 0.6507457 | 18.93548 | 0.6512358 | 25.08952
[7 empty] | 0.3868185 | 0.3998929 | 0.4057279
[7 empty] | 0.4346525 | 0.44975 | 0.4547032
[7 empty] | 0.4857821 | 0.4978389 | 0.5075796
[7 empty] | 0.5348882 | 0.5418591 | 0.5510602
[7 empty] | 0.5877333 | 0.5867935 | 0.6019833
[7 empty] | 0.6471511 | 0.6320586 | 0.6478257
6 | SELECTION OF WATER CEMENT RATIO | 201.624 |  | Table 4 IS 10262 | Aggregate Size | water content
| For the type of aggregate the modified water content= | 201.624 |  | (Increase @3% for every 25 mm slump) | 10 | 208
| (Water may be reduced 10 kg for sub angular aggregate, 15 kg for |  |  | (Clause 5.3) | 20 | 186 | [5 empty] | reduce
| gravel, 20 kg for rounded gravel) |  |  |  | 40 | 165
| Super plasticeser used | Yes | reduction |  | 23 | % | reduce 20-30% of cement
| Plasticeser used | No |  |  | user defined (20 theke 30) |  | reduce 5-10% of cement
| Percent of admixture used | 1 | % | user defined
| Modified water content | 155.25048 | kg/m^3 |  | 23% reduction done
7 | CALCULATION OF CEMENT CONTENT | [5 empty] | Minimum cement content
| Cement content | 433.4666 | kg/m^3 |  |  | Mild | 300
|  |  | kg/m^3 |  |  | Moderate | 300
[6 empty] | Severe | 320
[6 empty] | Very severe | 340
[6 empty] | Extreme | 360
| Minimum cement content= | 320 | kg/m^3 | Table 5 IS 456
| Thus, final cement content= | 433.4666 | kg/m^3
| Water cement ratio= | 0.3581602
8 | PROPORTION VOLUME OF COARSE AGGREGATE AND FINE AGGREGATE
From Table
0.62
k
| 1)Coarse Aggregate | 20 | mm
| 2)Fine Aggregate | II | Confirming to grading Zone of Table 9 of IS 383
Thus, for water cement ratio 0.5 the volume of coarse aggregate to
| total aggregate is= | 0.62 |  | Table 5 of IS 10262
Volume of coarse aggregate is increased@-+0.01 for every +-0.05 change in water-cement ratio
For the above mentioned water cement ratio volume of coarse
| aggregate tototal aggregate is= | 0.648368
| The concrete placing method is = | Pumpable | add logic if not pumpable | Clause 5.5.2 for pumpable concrete
| Thus, volume of coarse aggregate= | 0.5835312 | m^3 | (If pumpable the value may be reduced 10%)
| Volume of fine aggregate= | 0.4164688 | m^3
9 | MIX CALCULATION
| a)Total Volume | 1 | m^3
| b)Volume of entrapped air in wet concrete | 0.01 | m^3
| c)Volume of cement | 0.1376084 | m^3 | mass of cement | X | 1
|  |  |  | Specific gravity of cement |  | 1000
| d)Volume of water | 0.15525048 | m^3 | mass of water | X | 1
|  |  |  | Specific gravity of water |  | 1000
| e)Volume of chemical admixture |  |  | mass of admixture | X | 1
| (superplasticizer)@1.0 percent by mass | 0.003785735 | m^3 | Specific gravity of admixture |  | 1000
of cementitous material)
f)Volume of all in aggregate
| [(a-b)-(c+d+e)] | 0.6933553 | m^3
| g)Mass of coarse aggregate | 1108.589 | kg
Xvolume of corase aggregate
Xspecific gravity of coarse aggregate
X1000
| h)Mass of fine aggregate | 765.2164 | kg
Xvolume of fine aggregate
Xspecific gravity of coarse aggregate
X1000
10 | MIX PROPORTION OF TRIAL NUMBER 1
| Cement | 433.4666 | kg/m^3
| Water | 155.25048 | kg/m^3
| Fine Aggregate (SSD) | 765.2164 | kg/m^3
| Coarse Aggregate (SSD) | 1108.589 | kg/m^3
| Chemical Admixture | 4.334666 | kg/m^3
| Free water cement ratio | 0.3581602
11 | Adjustment of water, fine aggregate and coarse aggregate (if the coarse aggregate is in wet condition)
a) | Fine aggregate (Dry)
| Mass of the fine aggregate in SSD conditionX(1+Water absorption/100) | 795.825 | kg/m^3
Coarse aggregate (Dry)
| Mass of the Coarse aggregate in SSD conditionX(1+Water absorption/100) | 1125.218 | kg/m^3
If the coarse and fine aggregate , it contribute water to the extent of
free moisture over SSD condition. The quantity of the water required
is to be substracted from the calculated water content.
The extra water to be added for absorption by coarse and fine aggregate
| 1) Water content contributed by coarse aggregate = | Mass of coarse aggregate in dry condition-
Mass of coarse aggregate in SSD condition
|  | 16.62883 | kg/m^3
| 1) Water content contributed by fine aggregate = | Mass of coarse aggregate in dry condition-
Mass of coarse aggregate in SSD condition
|  | 30.60865 | kg/m^3
The estimated requirement for added water, there of becomes
|  | 108.013 | kg/m^3
12 | Mix prportions after adjustment for wet aggregate
| Cement | 433.4666 | kg/m^3
| Water | 108.013 | kg/m^3
| Fine Aggregate (Dry) | 795.825 | kg/m^3
| Coarse Aggregate (Dry) | 1125.218 | kg/m^3
| Chemical Admixture | 4.315737 | kg/m^3
| Free water cement ratio | 0.3581602
11 | Adjustment of water, fine aggregate and coarse aggregate (if the coarse aggregate is in dry condition)
a) | Fine aggregate (Dry)
| Mass of the fine aggregate in SSD conditionX | 757.64 | kg/m^3
(1+Water absorption/100)
Coarse aggregate (Dry)
| Mass of the Coarse aggregate in SSD conditionX | 1103.073 | kg/m^3
(1+Water absorption/100)
The extra water to be added for absorption by coarse and fine aggregate
| 1) Water content contributed by coarse aggregate = | Mass of coarse aggregate in SSD condition-
Mass of coarse aggregate in dry condition
|  | 5.515367 | kg/m^3
| 1) Water content contributed by fine aggregate = | Mass of coarse aggregate in dry condition-
Mass of coarse aggregate in SSD condition
|  | 7.5764 | kg/m^3
The estimated requirement for added water, there of becomes
|  | 142.1587 | kg/m^3
12 | Mix prportions after adjustment for wet aggregate
| Cement | 433.4666 | kg/m^3
| Water | 155.25048 | kg/m^3
| Fine Aggregate (Dry) | 757.64 | kg/m^3
| Coarse Aggregate (Dry) | 1103.073 | kg/m^3
| Chemical Admixture | 4.334666 | kg/m^3
| Free water cement ratio | 0.3581602
Note on F31: Optional, if moisture is present the do the last portion ash colour computation.If SSD condition don’t correct this (11). 1Three condition may arise 1)SSD 2)wet 3)dry
Note on C42: Here new page should open have to give sieve analysis result.
Note on F90: This value can be adjusted (optional)
Note on C104: This value in first trial is to be keep as it come. Second trial it has to be increased or decreased (optional)=COS((LN((((-3.268982)+I67)-(I67/(-7.648316))))/(-3.268982)))